## Sheet1
Li6PS5Cl | 6 | 1 | 0 | 0 |  | 5 |  | 1 | 0 |  | 1.973333 | 0.4518067 | 1
Li6PS5Cl0.75Br0.25 | 6 | 1 |  |  |  | 5 |  | 0.75 | 0.25 |  | 2.13 | 0.4070067 | 2
Li6PS5Cl0.5Br0.5 | 6 | 1 |  |  |  | 5 |  | 0.5 | 0.5 |  | 3.286667 | 0.3662933 | 3
Li6PS5Cl0.25Br0.75 | 6 | 1 |  |  |  | 5 |  | 0.25 | 0.75 |  | 1.84 | 0.3278567 | 4
Li6PS5Br0.75I0.25 | 6 | 1 |  |  |  | 5 |  |  | 0.75 | 0.25 | 0.1124287 | 0.3135367 | 6
Li6PS5Br0.5I0.5 | 6 | 1 |  |  |  | 5 |  |  | 0.5 | 0.5 | 0.02574057 | 0.31173 | 7
Li6PS5Br0.25I0.75 | 6 | 1 |  |  |  | 5 |  |  | 0.25 | 0.75 | 0.00468687 | 0.35079 | 8
Li6.3P0.7Si0.3S5Cl0.5Br0.5 | 6.3 | 0.7 |  | 0.3 |  | 5 |  | 0.5 | 0.5 |  | 1.64 | 0.359 | 10
Li6.1P0.9Ge0.1S5I | 6.1 | 0.9 |  | 0.1 |  | 5 |  |  |  | 1 | 0.0089366 | 0.38578 | 11
Li6.15P0.85Ge0.15S5I | 6.15 | 0.85 | 0.15 |  |  | 5 |  |  |  | 1 | 0.039347 | 0.36337 | 12
Li6.2P0.8Ge0.2S5I | 6.2 | 0.8 | 0.2 |  |  | 5 |  |  |  | 1 | 0.0321466 | 0.3605 | 13
Li6.25P0.75Ge0.255S5I | 6.25 | 0.75 | 0.25 |  |  | 5 |  |  |  | 1 | 0.150156 | 0.30488 | 14
Li6.3P0.7Ge0.3S5I | 6.3 | 0.7 | 0.3 |  |  | 5 |  |  |  | 1 | 0.65332 | 0.23908 | 15
Li6.4P0.6Ge0.4S5I | 6.4 | 0.6 | 0.4 |  |  | 5 |  |  |  | 1 | 1.52 | 0.24065 | 16
Li6.5P0.5Ge0.5S5I | 6.5 | 0.5 | 0.5 |  |  | 5 |  |  |  | 1 | 1.84 | 0.2261 | 17
Li6.6P0.4Ge0.6S5I | 6.6 | 0.4 | 0.6 |  |  | 5 |  |  |  | 1 | 5.14 | 0.23514 | 18
Li6.7P0.3Ge0.7S5I | 6.7 | 0.3 | 0.7 |  |  | 5 |  |  |  | 1 | 5.42 | 0.2461 | 19
Li6.8P0.2Ge0.8S5I | 6.8 | 0.2 | 0.8 |  |  | 5 |  |  |  | 1 | 2.57 | 0.25786 | 20
Li6.6P0.4Ge0.6S5I0.95Br0.05 | 6.6 | 0.4 | 0.6 |  |  | 5 |  |  | 0.05 | 0.95 | 3.816772 | 0.2636041 | 21
Li6.6P0.4Ge0.6S5I0.90Br0.10 | 6.6 | 0.4 | 0.6 |  |  | 5 |  |  | 0.1 | 0.9 | 2.913192 | 0.2702567 | 22
Li6.6P0.4Ge0.6S5I0.80Br0.2 | 6.6 | 0.4 | 0.6 |  |  | 5 |  |  | 0.2 | 0.8 | 4.396856 | 0.2699637 | 23
Li6.6P0.4Ge0.6S5I0.70Br0.3 | 6.6 | 0.4 | 0.6 |  |  | 5 |  |  | 0.3 | 0.7 | 3.77 | 0.2708944 | 24
Li6PS5Br | 6 | 1 |  |  |  | 5 |  |  | 1 |  | 2.8 | 0.309 | 25
Li6PS4.9Se0.1Br | 6 | 1 |  |  |  | 4.9 | 0.1 |  | 1 |  | 3.2 | 0.332 | 26
Li6PS4.8Se0.2Br | 6 | 1 |  |  |  | 4.8 | 0.2 |  | 1 |  | 3.9 | 0.345 | 27
Li6PS4.7Se0.3Br | 6 | 1 |  |  |  | 4.7 | 0.3 |  | 1 |  | 3.6 | 0.332 | 28
Li6PS4.6Se0.4Br | 6 | 1 |  |  |  | 4.6 | 0.4 |  | 1 |  | 3.6 | 0.328 | 29
Li6PS4.5Se0.5Br | 6 | 1 |  |  |  | 4.5 | 0.5 |  | 1 |  | 2.7 | 0.338 | 30
Li6PS4.4Se0.6Br | 6 | 1 |  |  |  | 4.4 | 0.6 |  | 1 |  | 2.8 | 0.341 | 31
Li6PS4.3Se0.7Br | 6 | 1 |  |  |  | 4.3 | 0.7 |  | 1 |  | 3 | 0.345 | 32
Li6PS4.2Se0.8Br | 6 | 1 |  |  |  | 4.2 | 0.8 |  | 1 |  | 3.5 | 0.345 | 33
Li6PS4.1Se0.9Br | 6 | 1 |  |  |  | 4.1 | 0.9 |  | 1 |  | 3.8 | 0.339 | 34
Li6PS4SeBr | 6 | 1 |  |  |  | 4 | 1 |  | 1 |  | 3.6 | 0.342 | 35
Li6.025P0.975Si0.025S5Br | 6.025 | 0.975 |  | 0.025 |  | 5 |  |  | 1 |  | 0.84 | 0.1966 | 36
Li6.05P0.95Si0.05S5Br | 6.05 | 0.95 |  | 0.05 |  | 5 |  |  | 1 |  | 0.454227 | 0.17309 | 37
Li6.075P0.925Si0.075S5Br | 6.075 | 0.925 |  | 0.075 |  | 5 |  |  | 1 |  | 0.882 | 0.17962 | 38
Li6.1P0.9Si0.1S5Br | 6.1 | 0.9 |  | 0.1 |  | 5 |  |  | 1 |  | 0.81481 | 0.22166 | 39
Li6.125P0.875Si0.125S5Br | 6.125 | 0.875 |  | 0.125 |  | 5 |  |  | 1 |  | 0.913828 | 0.1895 | 40
Li6.15P0.855Si0.15S5Br | 6.15 | 0.85 |  | 0.15 |  | 5 |  |  | 1 |  | 1.14 | 0.17107 | 41
Li6.175P0.825Si0.175S5Br | 6.175 | 0.825 |  | 0.175 |  | 5 |  |  | 1 |  | 0.944962 | 0.14124 | 42
Li6.2P0.8Si0.2S5Br | 6.2 | 0.8 |  | 0.2 |  | 5 |  |  | 1 |  | 1.7 | 0.24994 | 43
Li6.225P0.775Si0.225S5Br | 6.225 | 0.775 |  | 0.225 |  | 5 |  |  | 1 |  | 1.09 | 0.24984 | 44
Li6.25P0.75Si0.25S5Br | 6.25 | 0.75 |  | 0.25 |  | 5 |  |  | 1 |  | 1.42 | 0.22329 | 45
Li6.3P0.7Si0.3S5Br | 6.3 | 0.7 |  | 0.3 |  | 5 |  |  | 1 |  | 1.66 | 0.23669 | 46
Li6.35P0.65Si0.35S5Br | 6.35 | 0.65 |  | 0.35 |  | 5 |  |  | 1 |  | 2.35 | 0.14324 | 47
Li6.5P0.5Si0.5S5Br | 6.4 | 0.6 |  | 0.4 |  | 5 |  |  | 1 |  | 2.21 | 0.27066 | 48
Li6P0.975Si0.025S4.975Br1.025 | 6 | 0.975 |  | 0.025 |  | 4.975 |  |  | 1.025 |  | 0.783 | 0.31807 | 49
Li6P0.95Si0.05S4.95Br1.05 | 6 | 0.95 |  | 0.05 |  | 4.95 |  |  | 1.05 |  | 0.726 | 0.26439 | 50
Li6P0.925Si0.075S4.925Br1.075 | 6 | 0.925 |  | 0.075 |  | 4.925 |  |  | 1.075 |  | 0.915 | 0.26035 | 51
Li6P0.9Si0.1S4.9Br1.1 | 6 | 0.9 |  | 0.1 |  | 4.9 |  |  | 1.1 |  | 1.08 | 0.30901 | 52
Li6P0.85Si0.15S4.85Br1.15 | 6 | 0.85 |  | 0.15 |  | 4.85 |  |  | 1.15 |  | 1.75 | 0.31043 | 53
Li6P0.8Si0.2S4.8Br1.2 | 6 | 0.8 |  | 0.2 |  | 4.8 |  |  | 1.2 |  | 1.64 | 0.30147 | 54
Li6P0.7Si0.3S4.7Br1.3 | 6 | 0.7 |  | 0.3 |  | 4.7 |  |  | 1.3 |  | 2.67 | 0.29264 | 55
Li6P0.9Si0.1S5Br | 6 | 0.9 |  | 0.1 |  | 5 |  |  | 1 |  | 2.18 | Null | 56
Li6P0.7Si0.3S5Br | 6 | 0.7 |  | 0.3 |  | 5 |  |  | 1 |  | 2.88 | Null | 57
Li6P0.5Si0.5S5Br | 6 | 0.5 |  | 0.5 |  | 5 |  |  | 1 |  | 2.7 | Null | 58
Si into I: Li6+xP1-xSixS5I : x= | [12 empty] | 59
0 | 6 | 1 |  | 0 |  | 5 |  |  |  | 1 | 0.0017284075 | 0.3709554 | 60
0.1 | 6.1 | 0.9 |  | 0.1 |  | 5 |  |  |  | 1 | 0.00786112 | 0.3894499 | 61
0.2 | 6.2 | 0.8 |  | 0.2 |  | 5 |  |  |  | 1 | 0.072444275 | 0.3581242 | 62
0.25 | 6.25 | 0.75 |  | 0.25 |  | 5 |  |  |  | 1 | 0.16987675 | 0.2823451 | 63
0.3 | 6.3 | 0.7 |  | 0.3 |  | 5 |  |  |  | 1 | 0.46786775 | 0.2658136 | 64
0.4 | 6.4 | 0.6 |  | 0.4 |  | 5 |  |  |  | 1 | 0.833 | 0.2429906 | 65
0.5 | 6.5 | 0.5 |  | 0.5 |  | 5 |  |  |  | 1 | 1.35 | 0.251402 | 66
0.6 | 6.6 | 0.4 |  | 0.6 |  | 5 |  |  |  | 1 | 1.56 | 0.2478482 | 67
0.7 | 6.7 | 0.3 |  | 0.7 |  | 5 |  |  |  | 1 | 2.0075 | 0.2348696 | 68
69
Sn into I: Li6+xP1-xSnxS5I : x= | [12 empty] | 70
0.05 | 6.05 | 0.95 |  |  | 0.05 | 5 |  |  |  | 1 | 0.00736 | 0.3623 | 71
0.1 | 6.1 | 0.9 |  |  | 0.1 | 5 |  |  |  | 1 | 0.03554 | 0.34558 | 72
0.15 | 6.15 | 0.85 |  |  | 0.15 | 5 |  |  |  | 1 | 0.05914 | 0.33353 | 73
0.2 | 6.2 | 0.8 |  |  | 0.2 | 5 |  |  |  | 1 | 0.04467 | 0.34848 | 74
0.25 | 6.25 | 0.75 |  |  | 0.25 | 5 |  |  |  | 1 | 0.07804 | 0.33704 | 75
0.3 | 6.3 | 0.7 |  |  | 0.3 | 5 |  |  |  | 1 | 0.0924 | 0.3358 | 76
Li6PS5I | 6 | 1 |  |  |  | 5 |  |  |  | 1 | 0.00375866 | 0.38072 | 77
Li6PS4SeI | 6 | 1 |  |  |  | 4 | 1 |  |  | 1 | 0.0134062 | 0.3528 | 78
Li6PS3Se2I | 6 | 1 |  |  |  | 3 | 2 |  |  | 1 | 0.0569468 | 0.33968 | 79
Li6PS2Se3 | 6 | 1 |  |  |  | 2 | 3 |  |  | 1 | 0.282405 | 0.31739 | 80
Li6PSSe4I | 6 | 1 |  |  |  | 1 | 4 |  |  | 1 | 0.342188 | 0.30584 | 81
Li6PSe5I | 6 | 1 |  |  |  | 0 | 5 |  |  | 1 | 0.44968 | 0.28605 | 82
| Li | P | Ge | Si | Sn | S | Se | Cl | Br | I | σ-ion(RT) / mScm-1 | EA / eV

## Sheet2
| Li | P | Ge | Si | Sn | S | Se | Cl | Br | I | σ-ion(RT) / mScm-1 | EA / eV
Li6PS5Cl | 6 | 1 | 0 | 0 |  | 5 |  | 1 | 0 |  | 1.973333 | 0.4518067
Li6PS5Cl0.75Br0.25 | 6 | 1 |  |  |  | 5 |  | 0.75 | 0.25 |  | 2.13 | 0.4070067
Li6PS5Cl0.5Br0.5 | 6 | 1 |  |  |  | 5 |  | 0.5 | 0.5 |  | 3.286667 | 0.3662933
Li6PS5Cl0.25Br0.75 | 6 | 1 |  |  |  | 5 |  | 0.25 | 0.75 |  | 1.84 | 0.3278567
Li6PS5Br0.75I0.25 | 6 | 1 |  |  |  | 5 |  |  | 0.75 | 0.25 | 0.1124287 | 0.3135367
Li6PS5Br0.5I0.5 | 6 | 1 |  |  |  | 5 |  |  | 0.5 | 0.5 | 0.02574057 | 0.31173
Li6PS5Br0.25I0.75 | 6 | 1 |  |  |  | 5 |  |  | 0.25 | 0.75 | 0.00468687 | 0.35079
Li6.3P0.7Si0.3S5Cl0.5Br0.5 | 6.3 | 0.7 |  | 0.3 |  | 5 |  | 0.5 | 0.5 |  | 1.64 | 0.359
Li6.1P0.9Ge0.1S5I | 6.1 | 0.9 |  | 0.1 |  | 5 |  |  |  | 1 | 0.0089366 | 0.38578
Li6.15P0.85Ge0.15S5I | 6.15 | 0.85 | 0.15 |  |  | 5 |  |  |  | 1 | 0.039347 | 0.36337
Li6.2P0.8Ge0.2S5I | 6.2 | 0.8 | 0.2 |  |  | 5 |  |  |  | 1 | 0.0321466 | 0.3605
Li6.25P0.75Ge0.255S5I | 6.25 | 0.75 | 0.25 |  |  | 5 |  |  |  | 1 | 0.150156 | 0.30488
Li6.3P0.7Ge0.3S5I | 6.3 | 0.7 | 0.3 |  |  | 5 |  |  |  | 1 | 0.65332 | 0.23908
Li6.4P0.6Ge0.4S5I | 6.4 | 0.6 | 0.4 |  |  | 5 |  |  |  | 1 | 1.52 | 0.24065
Li6.5P0.5Ge0.5S5I | 6.5 | 0.5 | 0.5 |  |  | 5 |  |  |  | 1 | 1.84 | 0.2261
Li6.6P0.4Ge0.6S5I | 6.6 | 0.4 | 0.6 |  |  | 5 |  |  |  | 1 | 5.14 | 0.23514
Li6.7P0.3Ge0.7S5I | 6.7 | 0.3 | 0.7 |  |  | 5 |  |  |  | 1 | 5.42 | 0.2461
Li6.8P0.2Ge0.8S5I | 6.8 | 0.2 | 0.8 |  |  | 5 |  |  |  | 1 | 2.57 | 0.25786
Li6.6P0.4Ge0.6S5I0.95Br0.05 | 6.6 | 0.4 | 0.6 |  |  | 5 |  |  | 0.05 | 0.95 | 3.816772 | 0.2636041
Li6.6P0.4Ge0.6S5I0.90Br0.10 | 6.6 | 0.4 | 0.6 |  |  | 5 |  |  | 0.1 | 0.9 | 2.913192 | 0.2702567
Li6.6P0.4Ge0.6S5I0.80Br0.2 | 6.6 | 0.4 | 0.6 |  |  | 5 |  |  | 0.2 | 0.8 | 4.396856 | 0.2699637
Li6.6P0.4Ge0.6S5I0.70Br0.3 | 6.6 | 0.4 | 0.6 |  |  | 5 |  |  | 0.3 | 0.7 | 3.77 | 0.2708944
Li6PS5Br | 6 | 1 |  |  |  | 5 |  |  | 1 |  | 2.8 | 0.309
Li6PS4.9Se0.1Br | 6 | 1 |  |  |  | 4.9 | 0.1 |  | 1 |  | 3.2 | 0.332
Li6PS4.8Se0.2Br | 6 | 1 |  |  |  | 4.8 | 0.2 |  | 1 |  | 3.9 | 0.345
Li6PS4.7Se0.3Br | 6 | 1 |  |  |  | 4.7 | 0.3 |  | 1 |  | 3.6 | 0.332
Li6PS4.6Se0.4Br | 6 | 1 |  |  |  | 4.6 | 0.4 |  | 1 |  | 3.6 | 0.328
Li6PS4.5Se0.5Br | 6 | 1 |  |  |  | 4.5 | 0.5 |  | 1 |  | 2.7 | 0.338
Li6PS4.4Se0.6Br | 6 | 1 |  |  |  | 4.4 | 0.6 |  | 1 |  | 2.8 | 0.341
Li6PS4.3Se0.7Br | 6 | 1 |  |  |  | 4.3 | 0.7 |  | 1 |  | 3 | 0.345
Li6PS4.2Se0.8Br | 6 | 1 |  |  |  | 4.2 | 0.8 |  | 1 |  | 3.5 | 0.345
Li6PS4.1Se0.9Br | 6 | 1 |  |  |  | 4.1 | 0.9 |  | 1 |  | 3.8 | 0.339
Li6PS4SeBr | 6 | 1 |  |  |  | 4 | 1 |  | 1 |  | 3.6 | 0.342
Li6.025P0.975Si0.025S5Br | 6.025 | 0.975 |  | 0.025 |  | 5 |  |  | 1 |  | 0.84 | 0.1966
Li6.05P0.95Si0.05S5Br | 6.05 | 0.95 |  | 0.05 |  | 5 |  |  | 1 |  | 0.454227 | 0.17309
Li6.075P0.925Si0.075S5Br | 6.075 | 0.925 |  | 0.075 |  | 5 |  |  | 1 |  | 0.882 | 0.17962
Li6.1P0.9Si0.1S5Br | 6.1 | 0.9 |  | 0.1 |  | 5 |  |  | 1 |  | 0.81481 | 0.22166
Li6.125P0.875Si0.125S5Br | 6.125 | 0.875 |  | 0.125 |  | 5 |  |  | 1 |  | 0.913828 | 0.1895
Li6.15P0.855Si0.15S5Br | 6.15 | 0.85 |  | 0.15 |  | 5 |  |  | 1 |  | 1.14 | 0.17107
Li6.175P0.825Si0.175S5Br | 6.175 | 0.825 |  | 0.175 |  | 5 |  |  | 1 |  | 0.944962 | 0.14124
Li6.2P0.8Si0.2S5Br | 6.2 | 0.8 |  | 0.2 |  | 5 |  |  | 1 |  | 1.7 | 0.24994
Li6.225P0.775Si0.225S5Br | 6.225 | 0.775 |  | 0.225 |  | 5 |  |  | 1 |  | 1.09 | 0.24984
Li6.25P0.75Si0.25S5Br | 6.25 | 0.75 |  | 0.25 |  | 5 |  |  | 1 |  | 1.42 | 0.22329
Li6.3P0.7Si0.3S5Br | 6.3 | 0.7 |  | 0.3 |  | 5 |  |  | 1 |  | 1.66 | 0.23669
Li6.35P0.65Si0.35S5Br | 6.35 | 0.65 |  | 0.35 |  | 5 |  |  | 1 |  | 2.35 | 0.14324
Li6.5P0.5Si0.5S5Br | 6.4 | 0.6 |  | 0.4 |  | 5 |  |  | 1 |  | 2.21 | 0.27066
Li6P0.975Si0.025S4.975Br1.025 | 6 | 0.975 |  | 0.025 |  | 4.975 |  |  | 1.025 |  | 0.783 | 0.31807
Li6P0.95Si0.05S4.95Br1.05 | 6 | 0.95 |  | 0.05 |  | 4.95 |  |  | 1.05 |  | 0.726 | 0.26439
Li6P0.925Si0.075S4.925Br1.075 | 6 | 0.925 |  | 0.075 |  | 4.925 |  |  | 1.075 |  | 0.915 | 0.26035
Li6P0.9Si0.1S4.9Br1.1 | 6 | 0.9 |  | 0.1 |  | 4.9 |  |  | 1.1 |  | 1.08 | 0.30901
Li6P0.85Si0.15S4.85Br1.15 | 6 | 0.85 |  | 0.15 |  | 4.85 |  |  | 1.15 |  | 1.75 | 0.31043
Li6P0.8Si0.2S4.8Br1.2 | 6 | 0.8 |  | 0.2 |  | 4.8 |  |  | 1.2 |  | 1.64 | 0.30147
Li6P0.7Si0.3S4.7Br1.3 | 6 | 0.7 |  | 0.3 |  | 4.7 |  |  | 1.3 |  | 2.67 | 0.29264
Li6P0.9Si0.1S5Br | 6 | 0.9 |  | 0.1 |  | 5 |  |  | 1 |  | 2.18 | Null
Li6P0.7Si0.3S5Br | 6 | 0.7 |  | 0.3 |  | 5 |  |  | 1 |  | 2.88 | Null
Li6P0.5Si0.5S5Br | 6 | 0.5 |  | 0.5 |  | 5 |  |  | 1 |  | 2.7 | Null
Si into I: Li6+xP1-xSixS5I : x=
0 | 6 | 1 |  | 0 |  | 5 |  |  |  | 1 | 0.0017284075 | 0.3709554
0.1 | 6.1 | 0.9 |  | 0.1 |  | 5 |  |  |  | 1 | 0.00786112 | 0.3894499
0.2 | 6.2 | 0.8 |  | 0.2 |  | 5 |  |  |  | 1 | 0.072444275 | 0.3581242
0.25 | 6.25 | 0.75 |  | 0.25 |  | 5 |  |  |  | 1 | 0.16987675 | 0.2823451
0.3 | 6.3 | 0.7 |  | 0.3 |  | 5 |  |  |  | 1 | 0.46786775 | 0.2658136
0.4 | 6.4 | 0.6 |  | 0.4 |  | 5 |  |  |  | 1 | 0.833 | 0.2429906
0.5 | 6.5 | 0.5 |  | 0.5 |  | 5 |  |  |  | 1 | 1.35 | 0.251402
0.6 | 6.6 | 0.4 |  | 0.6 |  | 5 |  |  |  | 1 | 1.56 | 0.2478482
0.7 | 6.7 | 0.3 |  | 0.7 |  | 5 |  |  |  | 1 | 2.0075 | 0.2348696
Sn into I: Li6+xP1-xSnxS5I : x=
0.05 | 6.05 | 0.95 |  |  | 0.05 | 5 |  |  |  | 1 | 0.00736 | 0.3623
0.1 | 6.1 | 0.9 |  |  | 0.1 | 5 |  |  |  | 1 | 0.03554 | 0.34558
0.15 | 6.15 | 0.85 |  |  | 0.15 | 5 |  |  |  | 1 | 0.05914 | 0.33353
0.2 | 6.2 | 0.8 |  |  | 0.2 | 5 |  |  |  | 1 | 0.04467 | 0.34848
0.25 | 6.25 | 0.75 |  |  | 0.25 | 5 |  |  |  | 1 | 0.07804 | 0.33704
0.3 | 6.3 | 0.7 |  |  | 0.3 | 5 |  |  |  | 1 | 0.0924 | 0.3358
Li6PS5I | 6 | 1 |  |  |  | 5 |  |  |  | 1 | 0.00375866 | 0.38072
Li6PS4SeI | 6 | 1 |  |  |  | 4 | 1 |  |  | 1 | 0.0134062 | 0.3528
Li6PS3Se2I | 6 | 1 |  |  |  | 3 | 2 |  |  | 1 | 0.0569468 | 0.33968
Li6PS2Se3 | 6 | 1 |  |  |  | 2 | 3 |  |  | 1 | 0.282405 | 0.31739
Li6PSSe4I | 6 | 1 |  |  |  | 1 | 4 |  |  | 1 | 0.342188 | 0.30584
Li6PSe5I | 6 | 1 |  |  |  | 0 | 5 |  |  | 1 | 0.44968 | 0.28605